## meta
target_temperature_K | selected_temperature_K | temperature_index | n_temperature_sets
100 | 100.44 | 29 | 69

## summary
lambda | R_inf | mean_abs_residual | peak_count_5pct
0.0001 | 81.00124 | 78.00302 | 2
0.001 | 78.86217 | 79.66854 | 2
0.005 | 75.32067 | 83.74756 | 2
0.01 | 72.12099 | 88.0313 | 2
0.01 | 72.12099 | 88.0313 | 2
0.1 | 55.89079 | 136.4511 | 2

## drt_curves
tau_s | gamma_lambda_1.0e-04 | gamma_lambda_1.0e-03 | gamma_lambda_5.0e-03 | gamma_lambda_1.0e-02 | gamma_lambda_1.0e-02 | gamma_lambda_1.0e-01
0.006529434 | 0 | 0 | 0 | 0 | 0 | 0
0.00611288 | 0 | 0 | 0 | 0 | 0 | 0
0.005722734 | 0 | 0 | 0 | 0 | 0 | 0
0.00535749 | 0 | 0 | 0 | 0 | 0 | 0
0.005015598 | 0 | 0 | 0 | 0 | 0 | 0
0.004695529 | 0 | 0 | 0 | 0 | 0 | 0
0.004395938 | 0 | 0 | 0 | 0 | 0 | 0
0.004115402 | 0 | 0 | 0 | 0 | 0 | 0
0.003852791 | 0 | 0 | 0 | 0 | 0 | 0
0.003606911 | 0 | 0 | 0 | 0 | 0 | 0
0.00337672 | 0 | 0 | 0 | 0 | 0 | 0
0.003161223 | 0 | 0 | 0 | 0 | 0 | 0
0.002959536 | 0 | 0 | 0 | 0 | 0 | 0
0.002770659 | 0 | 0 | 0 | 0 | 0 | 0
0.002593832 | 0 | 0 | 0 | 0 | 0 | 0
0.002428326 | 0 | 0 | 0 | 0 | 0 | 0
0.00227335 | 0 | 0 | 0 | 0 | 0 | 0
0.00212828 | 0 | 0 | 0 | 0 | 0 | 0
0.001992475 | 0 | 0 | 0 | 0 | 0 | 0
0.001865323 | 0 | 0 | 0 | 0 | 0 | 0
0.001746288 | 0 | 0 | 0 | 0 | 0 | 0
0.00163484 | 0 | 0 | 0 | 0 | 0 | 0
0.001530527 | 0 | 0 | 0 | 0 | 0 | 0
0.001432847 | 0 | 0 | 0 | 0 | 0 | 0
0.001341416 | 0 | 0 | 0 | 0 | 0 | 0
0.001255809 | 0 | 0 | 0 | 0 | 0 | 0
0.001175677 | 0 | 0 | 0 | 0 | 0 | 0
0.001100649 | 0 | 0 | 0 | 0 | 0 | 0
0.001030409 | 0 | 0 | 0 | 0 | 0 | 0
0.0009646573 | 0 | 0 | 0 | 0 | 0 | 0
0.000903099 | 0 | 0 | 0 | 0 | 0 | 0
0.000845467 | 0 | 0 | 0 | 0 | 0 | 0
0.0007915124 | 0 | 0 | 0 | 0 | 0 | 0
0.0007410034 | 0 | 0 | 0 | 0 | 0 | 0
0.0006937183 | 0 | 0 | 0 | 0 | 0 | 0
0.0006494477 | 0 | 0 | 0 | 0 | 0 | 0
0.0006080046 | 0 | 0 | 0 | 0 | 0 | 0
0.0005692054 | 0 | 0 | 0 | 0 | 0 | 0
0.0005328807 | 0 | 0 | 0 | 0 | 0 | 0
0.0004988761 | 0 | 0 | 0 | 0 | 0 | 0
0.0004670409 | 0 | 0 | 0 | 0 | 0 | 0
0.0004372365 | 0 | 0 | 0 | 0 | 0 | 0
0.0004093344 | 0 | 0 | 0 | 0 | 0 | 0
0.0003832132 | 0 | 0 | 0 | 0 | 0 | 0
0.0003587585 | 0 | 0 | 0 | 0 | 0 | 0
0.0003358649 | 0 | 0 | 0 | 14.03853 | 14.03853 | 0
0.0003144317 | 0 | 0 | 0 | 33.68942 | 33.68942 | 0
0.0002943661 | 0 | 0 | 0 | 46.04788 | 46.04788 | 0
0.0002755815 | 0 | 0 | 0 | 50.56835 | 50.56835 | 0
0.0002579952 | 0 | 0 | 26.96469 | 46.72164 | 46.72164 | 0
0.0002415318 | 0 | 0 | 56.75071 | 34.00009 | 34.00009 | 0
0.0002261183 | 0 | 0 | 73.8359 | 11.91937 | 11.91937 | 0
0.0002116889 | 0 | 0 | 77.39127 | 0 | 0 | 0
0.0001981799 | 0 | 0 | 66.62618 | 0 | 0 | 0
0.0001855333 | 0 | 0 | 40.80342 | 0 | 0 | 0
0.0001736936 | 0 | 0 | 0 | 0 | 0 | 0
0.0001626094 | 0 | 71.86519 | 0 | 0 | 0 | 0
0.0001522326 | 0 | 127.4918 | 0 | 0 | 0 | 0
0.000142518 | 0 | 144.245 | 0 | 0 | 0 | 0
0.0001334233 | 0 | 121.3807 | 0 | 0 | 0 | 0
0.0001249089 | 0 | 58.48295 | 0 | 0 | 0 | 0
0.000116938 | 91.88713 | 0 | 0 | 0 | 0 | 0
0.0001094757 | 162.3902 | 0 | 0 | 0 | 0 | 0
0.0001024895 | 172.3315 | 0 | 0 | 0 | 0 | 0
9.594924e-05 | 140.0488 | 0 | 0 | 0 | 0 | 0
8.982629e-05 | 82.80414 | 0 | 0 | 0 | 0 | 0
8.409408e-05 | 16.13402 | 0 | 0 | 0 | 0 | 0
7.872765e-05 | 0 | 0 | 0 | 0 | 0 | 0
7.370369e-05 | 0 | 0 | 0 | 0 | 0 | 0
6.900034e-05 | 0 | 0 | 0 | 0 | 0 | 0
6.459714e-05 | 0 | 0 | 0 | 0 | 0 | 0
6.04749e-05 | 0 | 0 | 0 | 0 | 0 | 0
5.661574e-05 | 0 | 0 | 0 | 0 | 0 | 0
5.300283e-05 | 0 | 0 | 0 | 0 | 0 | 0
4.962049e-05 | 1.771427 | 0 | 0 | 0 | 0 | 0
4.645399e-05 | 20.53276 | 0 | 0 | 0 | 0 | 0
4.348956e-05 | 3.870109 | 0 | 0 | 0 | 0 | 0
4.071429e-05 | 0 | 0 | 0 | 0 | 0 | 0
3.811613e-05 | 0 | 0 | 0 | 0 | 0 | 0
3.568378e-05 | 0 | 0 | 0 | 0 | 0 | 0
3.340664e-05 | 0 | 0 | 0 | 0 | 0 | 0
3.127482e-05 | 0 | 0 | 0 | 0 | 0 | 0
2.927903e-05 | 0 | 0 | 0 | 0 | 0 | 0
2.741061e-05 | 0 | 0 | 0 | 0 | 0 | 0
2.566142e-05 | 0 | 0 | 0 | 0 | 0 | 0
2.402385e-05 | 0 | 0 | 0 | 0 | 0 | 0
2.249078e-05 | 0 | 0 | 0 | 0 | 0 | 0
2.105555e-05 | 0 | 0 | 0 | 0 | 0 | 0
1.97119e-05 | 0 | 0 | 0 | 0 | 0 | 0
1.8454e-05 | 0 | 0 | 0 | 0 | 0 | 0
1.727637e-05 | 0 | 0 | 0 | 0 | 0 | 0
1.617389e-05 | 0 | 0 | 0 | 0 | 0 | 0
1.514176e-05 | 0 | 0 | 0 | 0 | 0 | 5.316064
1.41755e-05 | 0 | 0 | 0 | 0 | 0 | 157.6489
1.32709e-05 | 0 | 0 | 0 | 0 | 0 | 317.5549
1.242402e-05 | 0 | 0 | 0 | 0 | 0 | 484.1936
1.163119e-05 | 0 | 0 | 0 | 0 | 0 | 656.6034
1.088895e-05 | 0 | 0 | 0 | 0 | 0 | 833.7107
1.019408e-05 | 0 | 0 | 0 | 0 | 0 | 1014.339
9.543552e-06 | 0 | 0 | 0 | 36.77858 | 36.77858 | 1197.222
8.934536e-06 | 0 | 0 | 0 | 457.593 | 457.593 | 1381.024
8.364384e-06 | 0 | 0 | 422.6934 | 878.6293 | 878.6293 | 1564.357
7.830616e-06 | 0 | 0 | 946.6404 | 1294.705 | 1294.705 | 1745.804
7.33091e-06 | 0 | 449.8664 | 1457.758 | 1700.589 | 1700.589 | 1923.944
6.863092e-06 | 0 | 1280.18 | 1948.795 | 2091.117 | 2091.117 | 2097.376
6.425128e-06 | 642.9422 | 2061.041 | 2412.799 | 2461.322 | 2461.322 | 2264.751
6.015112e-06 | 1968.612 | 2778.344 | 2843.296 | 2806.551 | 2806.551 | 2424.793
5.631262e-06 | 3178.981 | 3419.656 | 3234.481 | 3122.593 | 3122.593 | 2576.329
5.271906e-06 | 4236.806 | 3974.671 | 3581.385 | 3405.789 | 3405.789 | 2718.314
4.935483e-06 | 5112.091 | 4435.597 | 3880.029 | 3653.137 | 3653.137 | 2849.853
4.620528e-06 | 5783.593 | 4797.451 | 4127.543 | 3862.375 | 3862.375 | 2970.225
4.325672e-06 | 6239.847 | 5058.252 | 4322.252 | 4032.049 | 4032.049 | 3078.89
4.049632e-06 | 6479.665 | 5219.09 | 4463.735 | 4161.553 | 4161.553 | 3175.514
3.791207e-06 | 6512.028 | 5284.059 | 4552.821 | 4251.142 | 4251.142 | 3259.964
3.549273e-06 | 6355.405 | 5260.081 | 4591.563 | 4301.93 | 4301.93 | 3332.315
3.322779e-06 | 6036.512 | 5156.588 | 4583.163 | 4315.849 | 4315.849 | 3392.851
3.110737e-06 | 5588.581 | 4985.105 | 4531.852 | 4295.588 | 4295.588 | 3442.051
2.912228e-06 | 5049.268 | 4758.743 | 4442.743 | 4244.505 | 4244.505 | 3480.577
2.726386e-06 | 4458.335 | 4491.631 | 4321.657 | 4166.533 | 4166.533 | 3509.258
2.552403e-06 | 3855.248 | 4198.314 | 4174.923 | 4066.051 | 4066.051 | 3529.069
2.389523e-06 | 3276.868 | 3893.145 | 4009.172 | 3947.755 | 3947.755 | 3541.1
2.237037e-06 | 2755.39 | 3589.72 | 3831.127 | 3816.532 | 3816.532 | 3546.537
2.094282e-06 | 2316.66 | 3300.36 | 3647.397 | 3677.314 | 3677.314 | 3546.625
1.960636e-06 | 1978.986 | 3035.681 | 3464.295 | 3534.955 | 3534.955 | 3542.645
1.83552e-06 | 1752.523 | 2804.28 | 3287.661 | 3394.104 | 3394.104 | 3535.876
1.718387e-06 | 1639.237 | 2612.521 | 3122.734 | 3259.101 | 3259.101 | 3527.569
1.608729e-06 | 1633.47 | 2464.467 | 2974.036 | 3133.884 | 3133.884 | 3518.923
1.506069e-06 | 1723.005 | 2361.921 | 2845.308 | 3021.915 | 3021.915 | 3511.051
1.40996e-06 | 1890.56 | 2304.583 | 2739.461 | 2926.123 | 2926.123 | 3504.961
1.319984e-06 | 2115.558 | 2290.301 | 2658.575 | 2848.871 | 2848.871 | 3501.537
1.23575e-06 | 2376.023 | 2315.406 | 2603.918 | 2791.936 | 2791.936 | 3501.517
1.156892e-06 | 2650.443 | 2375.079 | 2575.993 | 2756.507 | 2756.507 | 3505.486
1.083065e-06 | 2919.429 | 2463.75 | 2574.602 | 2743.2 | 2743.2 | 3513.859
1.01395e-06 | 3167.055 | 2575.488 | 2598.92 | 2752.08 | 2752.08 | 3526.88
9.492457e-07 | 3381.757 | 2704.356 | 2647.584 | 2782.696 | 2782.696 | 3544.615
8.886701e-07 | 3556.757 | 2844.715 | 2718.775 | 2834.118 | 2834.118 | 3566.957
8.319602e-07 | 3689.986 | 2991.471 | 2810.301 | 2904.984 | 2904.984 | 3593.625
7.788692e-07 | 3783.564 | 3140.235 | 2919.678 | 2993.546 | 2993.546 | 3624.173
7.291661e-07 | 3842.91 | 3287.416 | 3044.196 | 3097.717 | 3097.717 | 3658.003
6.826348e-07 | 3875.617 | 3430.244 | 3180.98 | 3215.118 | 3215.118 | 3694.37
6.390729e-07 | 3890.219 | 3566.731 | 3327.041 | 3343.126 | 3343.126 | 3732.404
5.982908e-07 | 3894.999 | 3695.58 | 3479.322 | 3478.924 | 3478.924 | 3771.123
5.601113e-07 | 3896.981 | 3816.064 | 3634.733 | 3619.546 | 3619.546 | 3809.455
5.243681e-07 | 3901.204 | 3927.895 | 3790.184 | 3761.922 | 3761.922 | 3846.256
4.909059e-07 | 3910.358 | 4031.075 | 3942.614 | 3902.931 | 3902.931 | 3880.333
4.59579e-07 | 3924.822 | 4125.772 | 4089.023 | 4039.441 | 4039.441 | 3910.468
4.302513e-07 | 3943.078 | 4212.204 | 4226.495 | 4168.364 | 4168.364 | 3935.442
4.02795e-07 | 3962.452 | 4290.549 | 4352.231 | 4286.696 | 4286.696 | 3954.055
3.770909e-07 | 3980.084 | 4360.888 | 4463.576 | 4391.569 | 4391.569 | 3965.155
3.530271e-07 | 3993.986 | 4423.155 | 4558.047 | 4480.291 | 4480.291 | 3967.656
3.304989e-07 | 4004.05 | 4477.116 | 4633.364 | 4550.387 | 4550.387 | 3960.559
3.094083e-07 | 4012.81 | 4522.35 | 4687.469 | 4599.636 | 4599.636 | 3942.975
2.896636e-07 | 4025.82 | 4558.224 | 4718.548 | 4626.101 | 4626.101 | 3914.137
2.711789e-07 | 4051.463 | 4583.851 | 4725.038 | 4628.149 | 4628.149 | 3873.418
2.538738e-07 | 4100.092 | 4598.023 | 4705.629 | 4604.462 | 4604.462 | 3820.338
2.37673e-07 | 4182.396 | 4599.098 | 4659.248 | 4554.047 | 4554.047 | 3754.577
2.22506e-07 | 4306.986 | 4584.849 | 4585.036 | 4476.216 | 4476.216 | 3675.971
2.083069e-07 | 4477.215 | 4552.264 | 4482.307 | 4370.578 | 4370.578 | 3584.519
1.950139e-07 | 4687.365 | 4497.299 | 4350.494 | 4236.999 | 4236.999 | 3480.377
1.825692e-07 | 4918.34 | 4414.602 | 4189.084 | 4075.568 | 4075.568 | 3363.851
1.709187e-07 | 5133.108 | 4297.212 | 3997.546 | 3886.551 | 3886.551 | 3235.386
1.600116e-07 | 5272.14 | 4136.258 | 3775.255 | 3670.329 | 3670.329 | 3095.555
1.498006e-07 | 5249.128 | 3920.672 | 3521.406 | 3427.354 | 3427.354 | 2945.043
1.402411e-07 | 4947.24 | 3636.94 | 3234.949 | 3158.083 | 3158.083 | 2784.63
1.312917e-07 | 4216.159 | 3268.908 | 2914.513 | 2862.927 | 2862.927 | 2615.172
1.229134e-07 | 2870.097 | 2797.656 | 2558.355 | 2542.203 | 2542.203 | 2437.585
1.150698e-07 | 686.9242 | 2201.455 | 2164.313 | 2196.087 | 2196.087 | 2252.822
1.077267e-07 | 0 | 1455.81 | 1729.785 | 1824.579 | 1824.579 | 2061.858
1.008522e-07 | 0 | 533.5957 | 1251.713 | 1427.477 | 1427.477 | 1865.668
9.441635e-08 | 0 | 0 | 726.5966 | 1004.357 | 1004.357 | 1665.216
8.839123e-08 | 0 | 0 | 150.5126 | 554.5672 | 554.5672 | 1461.434
8.27506e-08 | 0 | 0 | 0 | 77.22865 | 77.22865 | 1255.212
7.746992e-08 | 0 | 0 | 0 | 0 | 0 | 1047.385
7.252622e-08 | 0 | 0 | 0 | 0 | 0 | 838.7239
6.789801e-08 | 0 | 0 | 0 | 0 | 0 | 629.9274
6.356514e-08 | 0 | 0 | 0 | 0 | 0 | 421.6168
5.950876e-08 | 0 | 0 | 0 | 0 | 0 | 214.3318
5.571125e-08 | 0 | 0 | 0 | 0 | 0 | 8.528466
5.215607e-08 | 0 | 0 | 0 | 0 | 0 | 0
4.882776e-08 | 0 | 0 | 0 | 0 | 0 | 0
4.571185e-08 | 0 | 0 | 0 | 0 | 0 | 0
4.279477e-08 | 0 | 0 | 0 | 0 | 0 | 0
4.006385e-08 | 0 | 0 | 0 | 0 | 0 | 0
3.75072e-08 | 0 | 0 | 0 | 0 | 0 | 0
3.51137e-08 | 0 | 0 | 0 | 0 | 0 | 0
3.287294e-08 | 0 | 0 | 0 | 0 | 0 | 0
3.077518e-08 | 0 | 0 | 0 | 0 | 0 | 0
2.881128e-08 | 0 | 0 | 0 | 0 | 0 | 0
2.69727e-08 | 0 | 0 | 0 | 0 | 0 | 0
2.525146e-08 | 0 | 0 | 0 | 0 | 0 | 0
2.364005e-08 | 0 | 0 | 0 | 0 | 0 | 0
2.213147e-08 | 0 | 0 | 0 | 0 | 0 | 0
2.071917e-08 | 0 | 0 | 0 | 0 | 0 | 0
1.939699e-08 | 0 | 0 | 0 | 0 | 0 | 0
1.815918e-08 | 0 | 0 | 0 | 0 | 0 | 0
1.700036e-08 | 0 | 0 | 0 | 0 | 0 | 0
1.591549e-08 | 0 | 0 | 0 | 0 | 0 | 0
1.591549e-08 | 0 | 0 | 0 | 0 | 0 | 0